## comb-matrix
cat_substrate | yield | ee
KA2_A1 | 97 | 89.61982
KA2_A2 | 99 | 87.82169
KA2_A3 | 68 | 61.63089
KA2_A4 | 99 | 90.43804
KA2_A5 | 99 | 66.83096
KA2_A6 | 72 | 53.8296
KA2_A9 | 95 | 84.62445
KA2_A11 | 97 | 91.81716
KA2_A13 | 99 | 89.61982
KA2_A14 | 85 | 88.22129
KA2_A15 | 99 | 81.82637
KA2_A16 | 86 | 94.41336
KA2_A18 | 20 | 37.42343
KA4_A1 | 86 | 95.01236
KA4_A2 | 94 | 94.014
KA4_A3 | 45 | 85.82349
KA4_A4 | 94 | 95.21202
KA4_A5 | 94 | 50.42867
KA4_A6 | 85 | 37.42343
KA4_A9 | 99 | 95.77713
KA4_A11 | 99 | 93.81432
KA4_A13 | 94 | 95.81093
KA4_A14 | 83 | 92.8158
KA4_A15 | 79 | 89.02047
KA4_A16 | 86 | 95.41166
KA4_A17 | 11 | 53.0294
KA4_A19 | 27 | 93.81432
KA4_A20 | 40 | 1.40097
KA4_A21 | 49 | 87.62188
KA5_A1 | 67 | 88.82068
KA5_A2 | 83 | 81.82637
KA5_A3 | 4 | 46.82746
KA5_A4 | 76 | 91.01818
KA5_A5 | 23 | 32.62095
KA5_A6 | 8 | 8.00552
KA5_A9 | 49 | 80.02739
KA5_A11 | 90 | 94.61304
KA5_A13 | 72 | 89.81959
KA5_A14 | 63 | 82.02625
KA5_A15 | 32 | 61.84297
KA5_A16 | 94 | 90.81842
KA5_A19 | 70 | 69.23075
KA5_A20 | 72 | 3.602493
KA5_A21 | 67 | 52.02913
KA6_A1 | 89 | 96.40978
KA6_A2 | 95 | 96.01056
KA6_A3 | 8 | 86.02332
KA6_A4 | 93 | 97.00856
KA6_A5 | 92 | 57.63039
KA6_A6 | 38 | 56.83025
KA6_A9 | 77 | 93.81432
KA6_A11 | 92 | 96.40978
KA6_A13 | 95 | 97.60724
KA6_A14 | 86 | 94.8127
KA6_A15 | 94 | 90.21914
KA6_A16 | 98 | 97.00856
KA6_A17 | 18 | 78.20147
KA6_A18 | 41 | 80.62707
KA6_A20 | 31 | 54.02965
KA6_A21 | 65 | 94.21369
KA8_A1 | 97 | 93.01551
KA8_A2 | 95 | 92.21663
KA8_A3 | 41 | 71.03048
KA8_A4 | 88 | 92.41636
KA8_A5 | 59 | 53.62955
KA8_A6 | 71 | 31.62041
KA8_A9 | 90 | 92.8158
KA8_A11 | 83 | 90.81842
KA8_A13 | 88 | 94.014
KA8_A14 | 70 | 90.81842
KA8_A15 | 86 | 87.42207
KA8_A16 | 82 | 96.01056
KA9_A1 | 99 | 88.62089
KA9_A2 | 99 | 88.22129
KA9_A3 | 76 | 68.23086
KA9_A4 | 99 | 90.61867
KA9_A5 | 81 | 82.02625
KA9_A6 | 85 | 70.83051
KA9_A9 | 99 | 82.62586
KA9_A11 | 95 | 92.21663
KA9_A13 | 99 | 90.4189
KA9_A14 | 81 | 88.42109
KA9_A15 | 99 | 81.42661
KA9_A16 | 94 | 94.21369
KA9_A17 | 22 | 37.95472
KA9_A18 | 32 | 39.22429
KA10_A1 | 95 | 91.61742
KA10_A2 | 99 | 88.62089
KA10_A3 | 86 | 66.43098
KA10_A4 | 99 | 91.41768
KA10_A5 | 95 | 85.02414
KA10_A6 | 68 | 78.62808
KA10_A9 | 99 | 84.8243
KA10_A11 | 99 | 93.01551
KA10_A15 | 99 | 83.0256
KA10_A14 | 90 | 88.82068
KA11_A1 | 74 | 93.01551
KA11_A2 | 83 | 90.01937
KA11_A3 | 49 | 65.23102
KA11_A4 | 90 | 91.81716
KA11_A5 | 79 | 38.42391
KA11_A6 | 67 | 44.02639
KA11_A9 | 94 | 92.8158
KA11_A11 | 94 | 91.61742
KA11_A15 | 67 | 86.42298
KA11_A14 | 68 | 88.22129
KA16_A1 | 99 | 91.81716
KA16_A2 | 99 | 90.01937
KA16_A3 | 95 | 69.6307
KA16_A4 | 99 | 92.8158
KA16_A5 | 99 | 66.23099
KA16_A6 | 95 | 65.43101
KA16_A9 | 99 | 85.02414
KA16_A11 | 86 | 94.8127
KA16_A15 | 99 | 86.42298
KA16_A14 | 99 | 90.4189
KA17_A1 | 99 | 92.41636
KA17_A2 | 99 | 90.61867
KA17_A3 | 92 | 70.03064
KA17_A4 | 90 | 92.41636
KA17_A5 | 90 | 85.82349
KA17_A6 | 90 | 80.22729
KA17_A9 | 99 | 85.02414
KA17_A11 | 99 | 93.61462
KA17_A15 | 99 | 85.22398
KA17_A14 | 88 | 90.4189
KA18_A1 | 99 | 88.82068
KA18_A2 | 99 | 88.02149
KA18_A3 | 86 | 62.63096
KA18_A4 | 99 | 91.01818
KA18_A5 | 94 | 67.63091
KA18_A6 | 59 | 66.23099
KA18_A9 | 99 | 83.22546
KA18_A11 | 97 | 93.61462
KA18_A15 | 99 | 83.0256
KA18_A14 | 83 | 88.22129
KA19_A1 | 80 | 90.21914
KA19_A2 | 75 | 80.42718
KA19_A3 | 8 | 55.22993
KA19_A4 | 79 | 90.21914
KA19_A9 | 56 | 86.82262
KA19_A11 | 81 | 93.81432
KA19_A13 | 68 | 92.21663
KA19_A14 | 56 | 82.02625
KA19_A19 | 74 | 92.41636
KA19_A20 | 72 | 10.00688
KA2_A8 | 65 | 85.22398
KA6_A8 | 50 | 91.81716
KA2_A7 | 29 | 35.62253
KA9_A7 | 36 | 51.42896
KA14_A5 | 27 | 44.22647
KA14_A21 | 70 | 65.63101
KA14_A20 | 68 | 4.687559
KA14_A19 | 76 | 89.22025
KA14_A2 | 54 | 78.22826
KA15_A2 | 77 | 80.22729
KA15_A20 | 61 | 1.801247
KA5_A12 | 47 | 73.62989
KA6_A12 | 90 | 89.22025
KA12_A1 | 99 | 92.0169
KA12_A2 | 99 | 91.21793
KA12_A3 | 77 | 69.03077
KA12_A4 | 99 | 92.21663
KA12_A5 | 88 | 85.2535
KA12_A9 | 99 | 85.82349
KA12_A11 | 99 | 94.61304
KA12_A12 | 80 | 83.82504
KA12_A13 | 99 | 92.61608
KA12_A14 | 90 | 90.21914
KA12_A15 | 99 | 82.02625
KA12_A16 | 86 | 96.01056
KA12_A18 | 38 | 42.62581
KA12_A19 | 27 | 99
KA6_A19 | 65 | 99
KA17_A7 | 31 | 53

## N-substitution
Cat | R | Substrate | yield | dr | ee
KA1 | Me | A2 | 92 | 19:1 | 84
KA2 | Bn | A2 | 99 | >20:1 | 88
KA20 | TriMeBn | A2 | 99 | >20:1 | 87
KA21 | CF3Bn | A2 | 99 | >20:1 | 88
KA24 | iPr | A2 | 99 | 15:1 | 81
KA25 | Et | A2 | 95 | 19:1 | 84
KA27 | p-F-Bn | A2 | 99 | >20:1 | 87
KA3 | Ph | A2 | 26 | 8:1 | 76
KA31 | Naph | A2 | 99 | 19:1 | 86
KA32 | MePh2 | A2 | 88 | 20:1 | 81
KA26 | nPr | A2 | 90 | 16:1 | 82